## Metrics
Data
Every combination are attributed 9 lines. Line 1 is 100% the indicated defect, the the fraction changes to 100% the defect in the 9th line trough the fractions 12.5%, 25%, 37.5%, 50%, 62.5%, 75%, and 87.5%
Et range | 0 | 1.125 | eV
k range | 0.001 | 1000 | -
tau_p0 range | 1e-13 | 0.001 | s
points Et | point k | points tau_p0
200 | 200 | 700
| Defect 1 | Defect 2 | Max_Et | Min_Et | Max_k | Min_k | Min ARV | Et | k
1 | Au |  | 0.8988693 | 0.5031407 | 0.128989 | 0.001 | 0.09273154 | 0.5709799 | 0.01722586
2 | Au | CuI | 0.9610553 | 0.4579146 | 0.1122668 | 0.001 | 3.446207 | 0.9327889 | 0.001414991
3 | Au | CuI | 0.9893216 | 0.8310302 | 0.03696913 | 0.001 | 5.37992 | 0.9667085 | 0.001320088
4 | Au | CuI | 1.011935 | 0.9101759 | 0.009884959 | 0.001 | 5.896349 | 0.9836683 | 0.001516717
5 | Au | CuI | 1.023241 | 0.9158291 | 0.01304902 | 0.001 | 6.244829 | 0.9893216 | 0.001867914
6 | CuI | Au | 1.023241 | 0.9101759 | 0.02121452 | 0.001231551 | 5.851016 | 0.9780151 | 0.003739937
7 | CuI | Au | 1.000628 | 0.9045226 | 0.03448962 | 0.003036771 | 4.803318 | 0.9497487 | 0.009884959
8 | CuI | Au | 0.9723618 | 0.8932161 | 0.05231099 | 0.008026434 | 2.856431 | 0.9327889 | 0.01979167
9 | CuI |  | 0.9327889 | 0.8819095 | 0.09771242 | 0.02612675 | 1.007581 | 0.9045226 | 0.0560717
10 | Au |  | 0.8988693 | 0.5031407 | 0.128989 | 0.001 | 0.09273154 | 0.5709799 | 0.01722586
11 | Au | CuII | 0.616206 | 0.4070352 | 16.63817 | 12.60383 | 1.597868 | 0.6105528 | 14.48118
12 | Au | CuII | 0.616206 | 0.4013819 | 16.63817 | 13.50994 | 1.018792 | 0.6105528 | 15.52225
13 | Au | CuII | 0.616206 | 0.4013819 | 16.63817 | 14.48118 | 0.7096647 | 0.6105528 | 15.52225
14 | Au | CuII | 0.616206 | 0.4013819 | 17.83431 | 14.48118 | 0.8469963 | 0.6105528 | 15.52225
15 | CuII | Au | 0.616206 | 0.4013819 | 17.83431 | 14.48118 | 1.015576 | 0.6105528 | 15.52225
16 | CuII | Au | 0.616206 | 0.4013819 | 19.11644 | 14.48118 | 1.11766 | 0.6105528 | 15.52225
17 | CuII | Au | 0.616206 | 0.4013819 | 19.11644 | 14.48118 | 1.216284 | 0.6105528 | 15.52225
18 | CuII |  | 0.616206 | 0.4013819 | 19.11644 | 14.48118 | 1.204152 | 0.6105528 | 15.52225
19 | Au |  | 0.8988693 | 0.5031407 | 0.128989 | 0.001 | 0.09273154 | 0.5709799 | 0.01722586
20 | Au | DefectX | 0.6501256 | 0.4861809 | 0.9658832 | 0.636825 | 0.5903367 | 0.5709799 | 0.8406653
21 | Au | DefectX | 0.6388191 | 0.4918342 | 1.035322 | 0.7842822 | 0.3074149 | 0.5653266 | 0.9011018
22 | Au | DefectX | 0.6444724 | 0.4918342 | 1.109752 | 0.7842822 | 0.7854546 | 0.5653266 | 0.9011018
23 | Au | DefectX | 0.6388191 | 0.4918342 | 1.189534 | 0.7842822 | 0.7060268 | 0.5653266 | 0.9658832
24 | DefectX | Au | 0.6388191 | 0.4918342 | 1.189534 | 0.7842822 | 0.6214469 | 0.5653266 | 0.9658832
25 | DefectX | Au | 0.6388191 | 0.4918342 | 1.189534 | 0.8406653 | 0.6867639 | 0.5653266 | 0.9658832
26 | DefectX | Au | 0.6388191 | 0.4918342 | 1.189534 | 0.8406653 | 0.6843595 | 0.5653266 | 0.9658832
27 | DefectX |  | 0.6388191 | 0.4918342 | 1.189534 | 0.8406653 | 0.554254 | 0.5653266 | 1.035322
28 | Au |  | 0.8988693 | 0.5031407 | 0.128989 | 0.001 | 0.09273154 | 0.5709799 | 0.01722586
29 | Au | Mo | 0.2996231 | 0.2770101 | 35.70786 | 17.83431 | 3.620215 | 0.2883166 | 23.54286
30 | Au | Mo | 0.2883166 | 0.2713568 | 38.27494 | 21.96385 | 1.7059 | 0.2826633 | 27.0496
31 | Au | Mo | 0.2883166 | 0.2713568 | 38.27494 | 21.96385 | 1.493081 | 0.2826633 | 27.0496
32 | Au | Mo | 0.2883166 | 0.2600503 | 54.15871 | 21.96385 | 1.580698 | 0.2826633 | 27.0496
33 | Mo | Au | 0.2883166 | 0.2657035 | 47.13753 | 23.54286 | 1.387407 | 0.2770101 | 33.31295
34 | Mo | Au | 0.2883166 | 0.2713568 | 41.02658 | 23.54286 | 1.254642 | 0.2770101 | 33.31295
35 | Mo | Au | 0.2883166 | 0.2713568 | 41.02658 | 23.54286 | 1.191244 | 0.2770101 | 33.31295
36 | Mo |  | 0.2826633 | 0.2600503 | 50.52631 | 27.0496 | 1.313278 | 0.2770101 | 33.31295
37 | Au |  | 0.8988693 | 0.5031407 | 0.128989 | 0.001 | 0.09273154 | 0.5709799 | 0.01722586
38 | Au | PtI | 0.9271357 | 0.4805276 | 0.1382622 | 0.001 | 0.9972062 | 0.8762563 | 0.001148951
39 | Au | PtI | 0.9440955 | 0.4635678 | 0.1482021 | 0.001 | 2.169749 | 0.9101759 | 0.001231551
40 | Au | PtI | 0.9610553 | 0.4579146 | 0.1203378 | 0.001 | 3.418653 | 0.9327889 | 0.001320088
41 | Au | PtI | 0.9780151 | 0.7914573 | 0.07934097 | 0.001 | 4.560162 | 0.9667085 | 0.001
42 | PtI | Au | 0.9949749 | 0.8366834 | 0.03962689 | 0.001 | 5.965269 | 0.9836683 | 0.001
43 | PtI | Au | 1.017588 | 0.870603 | 0.03001836 | 0.001 | 7.156217 | 0.9667085 | 0.002833096
44 | PtI | Au | 0.9949749 | 0.8592965 | 0.09115888 | 0.002833096 | 7.505062 | 0.9158291 | 0.01979167
45 | PtI |  | 0.3222362 | 0.3165829 | 0.3180626 | 0.001 | 1.770621 | 0.3222362 | 0.001867914
46 | Au |  | 0.8988693 | 0.5031407 | 0.128989 | 0.001 | 0.09273154 | 0.5709799 | 0.01722586
47 | Au | PtII | 0.07914573 | 0.0678392 | 932.9304 | 659.3188 | 15.40751 | 0.07349246 | 932.9304
48 | Au | PtII | 0.1187186 | 0.09610553 | 405.5461 | 143.1459 | 12.75747 | 0.1074121 | 249.4508
49 | Au | PtII | 0.1469849 | 0.1187186 | 143.1459 | 58.05226 | 10.05734 | 0.1300251 | 94.37878
50 | Au | PtII | 0.1639447 | 0.1356784 | 71.49429 | 31.07866 | 7.662639 | 0.1469849 | 47.13753
51 | PtII | Au | 0.1752513 | 0.1526382 | 35.70786 | 19.11644 | 5.804413 | 0.1639447 | 25.23539
52 | PtII | Au | 0.8875628 | 0.169598 | 23.54286 | 0.636825 | 4.792511 | 0.1752513 | 16.63817
53 | PtII | Au | 0.8988693 | 0.1865578 | 10.96986 | 0.6826072 | 3.253955 | 0.8819095 | 0.9011018
54 | PtII |  | 0.8875628 | 0.2487437 | 1.275051 | 0.7842822 | 1.109331 | 0.8762563 | 1.189534
55 | Au |  | 0.8988693 | 0.5031407 | 0.128989 | 0.001 | 0.09273154 | 0.5709799 | 0.01722586
56 | Au | Ti | 0.1978643 | 0.1582915 | 101.1638 | 23.54286 | 17.33732 | 0.1752513 | 54.15871
57 | Au | Ti | 0.2374372 | 0.1978643 | 23.54286 | 5.872787 | 16.71838 | 0.2091709 | 15.52225
58 | Au | Ti | 0.8479899 | 0.8310302 | 10.96986 | 4.768612 | 14.1198 | 0.8366834 | 6.747544
59 | Au | Ti | 0.8536432 | 0.8310302 | 17.83431 | 6.294989 | 9.525693 | 0.8366834 | 8.907355
60 | Ti | Au | 0.8536432 | 0.8366834 | 23.54286 | 8.309942 | 6.244333 | 0.8423367 | 12.60383
61 | Ti | Au | 0.8479899 | 0.8366834 | 23.54286 | 10.23411 | 3.549076 | 0.8423367 | 14.48118
62 | Ti | Au | 0.8479899 | 0.8366834 | 38.27494 | 12.60383 | 1.925773 | 0.8423367 | 14.48118
63 | Ti |  | 0.8479899 | 0.8366834 | 31.07866 | 14.48118 | 0.8641823 | 0.8423367 | 17.83431
64 | Au |  | 0.8988693 | 0.5031407 | 0.128989 | 0.001 | 0.09273154 | 0.5709799 | 0.01722586
65 | Au | Zn | 1.011935 | 0.7801508 | 0.4198707 | 0.001231551 | 8.587757 | 0.9101759 | 0.01398713
66 | Au | Zn | 0.9327889 | 0.7971106 | 0.4824109 | 0.01499268 | 7.026308 | 0.8253769 | 0.2409404
67 | Au | Zn | 0.8762563 | 0.8027638 | 0.517092 | 0.07934097 | 4.608596 | 0.8253769 | 0.2967302
68 | Au | Zn | 0.8536432 | 0.8140704 | 0.517092 | 0.1702769 | 2.815097 | 0.8253769 | 0.3654383
69 | Zn | Au | 0.8479899 | 0.339196 | 0.636825 | 0.2097046 | 2.177663 | 0.8253769 | 0.3917101
70 | Zn | Au | 0.8423367 | 0.3335427 | 0.7316807 | 0.128989 | 2.376369 | 0.3335427 | 0.3180626
71 | Zn | Au | 0.8310302 | 0.3278894 | 0.517092 | 0.09115888 | 1.57441 | 0.3335427 | 0.3180626
72 | Zn |  | 0.3335427 | 0.3278894 | 0.636825 | 0.1482021 | 1.757903 | 0.3278894 | 0.3409285
73 | CuI |  | 0.9327889 | 0.8819095 | 0.09771242 | 0.02612675 | 1.007581 | 0.9045226 | 0.0560717
74 | CuI | CuII | 0.6275126 | 0.3957286 | 17.83431 | 11.7585 | 3.90696 | 0.616206 | 13.50994
75 | CuI | CuII | 0.6218593 | 0.3957286 | 17.83431 | 13.50994 | 2.175942 | 0.6105528 | 14.48118
76 | CuI | CuII | 0.6218593 | 0.4013819 | 16.63817 | 13.50994 | 1.198997 | 0.6105528 | 15.52225
77 | CuI | CuII | 0.616206 | 0.4013819 | 16.63817 | 14.48118 | 0.8700598 | 0.6105528 | 15.52225
78 | CuII | CuI | 0.616206 | 0.4013819 | 17.83431 | 14.48118 | 0.9083906 | 0.6105528 | 15.52225
79 | CuII | CuI | 0.616206 | 0.4013819 | 17.83431 | 14.48118 | 1.038439 | 0.6105528 | 15.52225
80 | CuII | CuI | 0.616206 | 0.4013819 | 19.11644 | 14.48118 | 1.166461 | 0.6105528 | 15.52225
81 | CuII |  | 0.616206 | 0.4013819 | 19.11644 | 14.48118 | 1.204152 | 0.6105528 | 15.52225
82 | CuI |  | 0.9327889 | 0.8819095 | 0.09771242 | 0.02612675 | 1.007581 | 0.9045226 | 0.0560717
83 | CuI | DefectX | 0.7179648 | 0.4353015 | 1.035322 | 0.3917101 | 6.934265 | 0.6896985 | 0.636825
84 | CuI | DefectX | 0.6896985 | 0.4522613 | 1.189534 | 0.517092 | 4.019603 | 0.6501256 | 0.9011018
85 | CuI | DefectX | 0.6670854 | 0.4635678 | 1.189534 | 0.7316807 | 2.20902 | 0.6275126 | 0.9658832
86 | CuI | DefectX | 0.6557789 | 0.4748744 | 1.189534 | 0.7842822 | 1.253456 | 0.6105528 | 0.9658832
87 | DefectX | CuI | 0.6501256 | 0.4805276 | 1.109752 | 0.7842822 | 0.7023117 | 0.5992462 | 0.9658832
88 | DefectX | CuI | 0.6388191 | 0.4861809 | 1.109752 | 0.8406653 | 0.3871004 | 0.5709799 | 0.9658832
89 | DefectX | CuI | 0.6388191 | 0.4918342 | 1.189534 | 0.8406653 | 0.4756263 | 0.5653266 | 0.9658832
90 | DefectX |  | 0.6388191 | 0.4918342 | 1.189534 | 0.8406653 | 0.554254 | 0.5653266 | 1.035322
91 | CuI |  | 0.9327889 | 0.8819095 | 0.09771242 | 0.02612675 | 1.007581 | 0.9045226 | 0.0560717
92 | CuI | Mo | 0.2939698 | 0.2770101 | 31.07866 | 16.63817 | 2.85649 | 0.2826633 | 25.23539
93 | CuI | Mo | 0.2939698 | 0.2657035 | 43.97604 | 19.11644 | 1.804956 | 0.2826633 | 25.23539
94 | CuI | Mo | 0.2883166 | 0.2657035 | 43.97604 | 21.96385 | 1.481398 | 0.2826633 | 27.0496
95 | CuI | Mo | 0.2883166 | 0.2713568 | 38.27494 | 21.96385 | 1.406099 | 0.2770101 | 31.07866
96 | Mo | CuI | 0.2883166 | 0.2713568 | 38.27494 | 21.96385 | 1.253434 | 0.2770101 | 31.07866
97 | Mo | CuI | 0.2883166 | 0.2713568 | 38.27494 | 23.54286 | 1.28176 | 0.2770101 | 31.07866
98 | Mo | CuI | 0.2883166 | 0.2713568 | 41.02658 | 23.54286 | 1.270542 | 0.2770101 | 33.31295
99 | Mo |  | 0.2826633 | 0.2600503 | 50.52631 | 27.0496 | 1.313278 | 0.2770101 | 33.31295
100 | CuI |  | 0.9327889 | 0.8819095 | 0.09771242 | 0.02612675 | 1.007581 | 0.9045226 | 0.0560717
101 | CuI | PtI | 0.9271357 | 0.8875628 | 0.08504489 | 0.03217642 | 0.3560134 | 0.9045226 | 0.0560717
102 | CuI | PtI | 0.9214824 | 0.8819095 | 0.09771242 | 0.03696913 | 0.456996 | 0.9045226 | 0.0560717
103 | CuI | PtI | 0.9214824 | 0.8762563 | 0.1203378 | 0.03696913 | 0.9101149 | 0.8988693 | 0.06442364
104 | CuI | PtI | 0.9158291 | 0.8762563 | 0.1203378 | 0.04247572 | 0.8313659 | 0.8988693 | 0.06905514
105 | PtI | CuI | 0.9158291 | 0.8649497 | 0.1588565 | 0.04552935 | 1.366336 | 0.8819095 | 0.1047371
106 | PtI | CuI | 0.9045226 | 0.8536432 | 0.2409404 | 0.06442364 | 1.867519 | 0.8762563 | 0.128989
107 | PtI | CuI | 0.8932161 | 0.8423367 | 0.3654383 | 0.09771242 | 3.021695 | 0.8649497 | 0.1956398
108 | PtI |  | 0.3222362 | 0.3165829 | 0.3180626 | 0.001 | 1.770621 | 0.3222362 | 0.001867914
109 | CuI |  | 0.9327889 | 0.8819095 | 0.09771242 | 0.02612675 | 1.007581 | 0.9045226 | 0.0560717
110 | CuI | PtII | 0.9327889 | 0.870603 | 0.3409285 | 0.08504489 | 5.138761 | 0.9101759 | 0.128989
111 | CuI | PtII | 0.9214824 | 0.1469849 | 50.52631 | 0.1825183 | 5.191029 | 0.8875628 | 0.3409285
112 | CuI | PtII | 0.9101759 | 0.1639447 | 25.23539 | 0.3180626 | 4.263759 | 0.8819095 | 0.517092
113 | CuI | PtII | 0.8988693 | 0.870603 | 0.9011018 | 0.4500558 | 2.893437 | 0.8819095 | 0.636825
114 | PtII | CuI | 0.8932161 | 0.870603 | 0.9658832 | 0.636825 | 2.19034 | 0.8819095 | 0.7316807
115 | PtII | CuI | 0.8932161 | 0.870603 | 1.109752 | 0.7316807 | 1.360596 | 0.8819095 | 0.8406653
116 | PtII | CuI | 0.8875628 | 0.870603 | 1.189534 | 0.7842822 | 1.035672 | 0.8762563 | 1.035322
117 | PtII |  | 0.8875628 | 0.2487437 | 1.275051 | 0.7842822 | 1.109331 | 0.8762563 | 1.189534
118 | CuI |  | 0.9327889 | 0.8819095 | 0.09771242 | 0.02612675 | 1.007581 | 0.9045226 | 0.0560717
119 | CuI | Ti | 0.8423367 | 0.2091709 | 11.7585 | 2.933166 | 8.270241 | 0.2261307 | 7.232634
120 | CuI | Ti | 0.8536432 | 0.8310302 | 9.547716 | 4.448783 | 6.22313 | 0.8366834 | 6.294989
121 | CuI | Ti | 0.8536432 | 0.8366834 | 14.48118 | 7.232634 | 4.140985 | 0.8423367 | 8.907355
122 | CuI | Ti | 0.8479899 | 0.8366834 | 17.83431 | 8.907355 | 2.696009 | 0.8423367 | 10.23411
123 | Ti | CuI | 0.8479899 | 0.8366834 | 23.54286 | 10.23411 | 1.908787 | 0.8423367 | 12.60383
124 | Ti | CuI | 0.8479899 | 0.8366834 | 23.54286 | 12.60383 | 0.9819795 | 0.8423367 | 14.48118
125 | Ti | CuI | 0.8479899 | 0.8366834 | 38.27494 | 14.48118 | 0.787109 | 0.8423367 | 21.96385
126 | Ti |  | 0.8479899 | 0.8366834 | 31.07866 | 14.48118 | 0.8641823 | 0.8423367 | 17.83431
127 | CuI |  | 0.9327889 | 0.8819095 | 0.09771242 | 0.02612675 | 1.007581 | 0.9045226 | 0.0560717
128 | CuI | Zn | 0.8762563 | 0.8366834 | 0.3409285 | 0.1203378 | 1.26041 | 0.8592965 | 0.1825183
129 | CuI | Zn | 0.8592965 | 0.3335427 | 0.5542665 | 0.06905514 | 2.010903 | 0.8423367 | 0.2967302
130 | CuI | Zn | 0.8536432 | 0.3278894 | 0.6826072 | 0.001414991 | 2.401723 | 0.3335427 | 0.1956398
131 | CuI | Zn | 0.8423367 | 0.3278894 | 0.5941134 | 0.001516717 | 2.068965 | 0.3335427 | 0.2409404
132 | Zn | CuI | 0.8366834 | 0.3278894 | 0.6826072 | 0.001625756 | 2.258636 | 0.3278894 | 0.3409285
133 | Zn | CuI | 0.8310302 | 0.3278894 | 0.636825 | 0.04247572 | 1.880319 | 0.3278894 | 0.3654383
134 | Zn | CuI | 0.3335427 | 0.3278894 | 0.636825 | 0.1956398 | 1.566642 | 0.3278894 | 0.3654383
135 | Zn |  | 0.3335427 | 0.3278894 | 0.636825 | 0.1482021 | 1.757903 | 0.3278894 | 0.3409285
136 | CuII |  | 0.616206 | 0.4013819 | 19.11644 | 14.48118 | 1.204152 | 0.6105528 | 15.52225
137 | CuII | DefectX | 0.616206 | 0.4013819 | 17.83431 | 13.50994 | 1.276898 | 0.6105528 | 15.52225
138 | CuII | DefectX | 0.6218593 | 0.4013819 | 15.52225 | 11.7585 | 1.639744 | 0.6105528 | 13.50994
139 | CuII | DefectX | 0.6218593 | 0.4070352 | 14.48118 | 10.23411 | 2.5735 | 0.6105528 | 12.60383
140 | CuII | DefectX | 0.6275126 | 0.4070352 | 12.60383 | 8.907355 | 3.503847 | 0.616206 | 10.96986
141 | DefectX | CuII | 0.6331658 | 0.4126884 | 10.96986 | 7.232634 | 4.496245 | 0.616206 | 8.907355
142 | DefectX | CuII | 0.6388191 | 0.4183417 | 8.309942 | 5.111433 | 5.864309 | 0.6218593 | 6.294989
143 | DefectX | CuII | 0.6444724 | 0.4296482 | 5.111433 | 2.933166 | 5.805357 | 0.446608 | 4.150405
144 | DefectX |  | 0.6388191 | 0.4918342 | 1.189534 | 0.8406653 | 0.554254 | 0.5653266 | 1.035322
145 | CuII |  | 0.616206 | 0.4013819 | 19.11644 | 14.48118 | 1.204152 | 0.6105528 | 15.52225
146 | CuII | Mo | 0.6275126 | 0.3844221 | 19.11644 | 14.48118 | 1.900099 | 0.3957286 | 16.63817
147 | CuII | Mo | 0.6388191 | 0.3674623 | 21.96385 | 14.48118 | 4.265405 | 0.3844221 | 16.63817
148 | CuII | Mo | 0.6501256 | 0.3561558 | 23.54286 | 15.52225 | 6.49984 | 0.3731156 | 16.63817
149 | CuII | Mo | 0.6557789 | 0.339196 | 25.23539 | 16.63817 | 8.056888 | 0.3561558 | 19.11644
150 | Mo | CuII | 0.3505025 | 0.3222362 | 28.99423 | 16.63817 | 9.148507 | 0.339196 | 21.96385
151 | Mo | CuII | 0.3335427 | 0.1752513 | 932.9304 | 17.83431 | 9.178236 | 0.3222362 | 23.54286
152 | Mo | CuII | 0.3109296 | 0.1639447 | 932.9304 | 20.49075 | 6.881171 | 0.2996231 | 25.23539
153 | Mo |  | 0.2826633 | 0.2600503 | 50.52631 | 27.0496 | 1.313278 | 0.2770101 | 33.31295
154 | CuII |  | 0.616206 | 0.4013819 | 19.11644 | 14.48118 | 1.204152 | 0.6105528 | 15.52225
155 | CuII | PtI | 0.616206 | 0.4013819 | 19.11644 | 14.48118 | 1.231055 | 0.6105528 | 15.52225
156 | CuII | PtI | 0.616206 | 0.4013819 | 19.11644 | 14.48118 | 1.233606 | 0.6105528 | 15.52225
157 | CuII | PtI | 0.616206 | 0.4013819 | 19.11644 | 14.48118 | 1.185316 | 0.6105528 | 15.52225
158 | CuII | PtI | 0.616206 | 0.4013819 | 19.11644 | 14.48118 | 1.154654 | 0.6105528 | 15.52225
159 | PtI | CuII | 0.616206 | 0.4013819 | 17.83431 | 14.48118 | 1.04603 | 0.6105528 | 15.52225
160 | PtI | CuII | 0.616206 | 0.4013819 | 17.83431 | 14.48118 | 0.925411 | 0.6105528 | 15.52225
161 | PtI | CuII | 0.6218593 | 0.3957286 | 17.83431 | 13.50994 | 1.147725 | 0.6105528 | 15.52225
162 | PtI |  | 0.3222362 | 0.3165829 | 0.3180626 | 0.001 | 1.770621 | 0.3222362 | 0.001867914
163 | CuII |  | 0.616206 | 0.4013819 | 19.11644 | 14.48118 | 1.204152 | 0.6105528 | 15.52225
164 | CuII | PtII | 0.6218593 | 0.3957286 | 17.83431 | 13.50994 | 1.471278 | 0.6105528 | 15.52225
165 | CuII | PtII | 0.6218593 | 0.3900754 | 19.11644 | 13.50994 | 2.877718 | 0.4013819 | 16.63817
166 | CuII | PtII | 0.6275126 | 0.3900754 | 17.83431 | 12.60383 | 4.409295 | 0.4013819 | 15.52225
167 | CuII | PtII | 0.6275126 | 0.3900754 | 16.63817 | 12.60383 | 5.837382 | 0.4013819 | 14.48118
168 | PtII | CuII | 0.6388191 | 0.3900754 | 14.48118 | 11.7585 | 9.188067 | 0.4013819 | 12.60383
169 | PtII | CuII | 0.6501256 | 0.3844221 | 13.50994 | 8.907355 | 14.393 | 0.4013819 | 10.23411
170 | PtII | CuII | 0.6727387 | 0.3731156 | 9.547716 | 4.150405 | 23.26034 | 0.3900754 | 7.752597
171 | PtII |  | 0.8875628 | 0.2487437 | 1.275051 | 0.7842822 | 1.109331 | 0.8762563 | 1.189534
172 | CuII |  | 0.616206 | 0.4013819 | 19.11644 | 14.48118 | 1.204152 | 0.6105528 | 15.52225
173 | CuII | Ti | 0.6218593 | 0.3900754 | 19.11644 | 13.50994 | 2.951898 | 0.616206 | 15.52225
174 | CuII | Ti | 0.6331658 | 0.3844221 | 16.63817 | 11.7585 | 6.59023 | 0.4013819 | 14.48118
175 | CuII | Ti | 0.6444724 | 0.3787688 | 15.52225 | 8.907355 | 11.35466 | 0.3900754 | 13.50994
176 | CuII | Ti | 0.6557789 | 0.3731156 | 12.60383 | 7.232634 | 15.39274 | 0.3900754 | 10.96986
177 | Ti | CuII | 0.6727387 | 0.361809 | 11.7585 | 5.478901 | 21.31271 | 0.3844221 | 8.309942
178 | Ti | CuII | 0.6953518 | 0.3505025 | 9.547716 | 3.872039 | 26.81476 | 0.3674623 | 6.747544
179 | Ti | CuII | 0.7292714 | 0.1300251 | 932.9304 | 2.933166 | 33.05344 | 0.1356784 | 1000
180 | Ti |  | 0.8479899 | 0.8366834 | 31.07866 | 14.48118 | 0.8641823 | 0.8423367 | 17.83431
181 | CuII |  | 0.616206 | 0.4013819 | 19.11644 | 14.48118 | 1.204152 | 0.6105528 | 15.52225
182 | CuII | Zn | 0.616206 | 0.4013819 | 17.83431 | 14.48118 | 0.8440692 | 0.6105528 | 15.52225
183 | CuII | Zn | 0.6218593 | 0.3957286 | 17.83431 | 13.50994 | 1.458873 | 0.6105528 | 15.52225
184 | CuII | Zn | 0.6275126 | 0.3957286 | 17.83431 | 12.60383 | 2.549439 | 0.616206 | 14.48118
185 | CuII | Zn | 0.6275126 | 0.3957286 | 17.83431 | 11.7585 | 3.536084 | 0.616206 | 13.50994
186 | Zn | CuII | 0.6331658 | 0.3957286 | 15.52225 | 10.96986 | 4.775771 | 0.616206 | 13.50994
187 | Zn | CuII | 0.6388191 | 0.3900754 | 14.48118 | 8.907355 | 7.740431 | 0.6218593 | 11.7585
188 | Zn | CuII | 0.6614322 | 0.3844221 | 10.96986 | 5.872787 | 12.81659 | 0.3957286 | 8.907355
189 | Zn |  | 0.3335427 | 0.3278894 | 0.636825 | 0.1482021 | 1.757903 | 0.3278894 | 0.3409285
190 | DefectX |  | 0.6388191 | 0.4918342 | 1.189534 | 0.8406653 | 0.554254 | 0.5653266 | 1.035322
191 | DefectX | Mo | 0.6953518 | 0.3787688 | 4.448783 | 3.144035 | 13.76714 | 0.4070352 | 3.370064
192 | DefectX | Mo | 0.701005 | 0.3448492 | 9.547716 | 5.111433 | 14.86162 | 0.361809 | 5.872787
193 | DefectX | Mo | 0.3561558 | 0.3222362 | 13.50994 | 7.752597 | 13.0324 | 0.339196 | 8.907355
194 | DefectX | Mo | 0.339196 | 0.1639447 | 932.9304 | 10.23411 | 10.6757 | 0.3222362 | 12.60383
195 | Mo | DefectX | 0.3222362 | 0.1582915 | 932.9304 | 13.50994 | 8.048334 | 0.3109296 | 15.52225
196 | Mo | DefectX | 0.3052764 | 0.1809045 | 499.4505 | 15.52225 | 5.426099 | 0.2996231 | 20.49075
197 | Mo | DefectX | 0.2939698 | 0.2713568 | 41.02658 | 20.49075 | 2.696567 | 0.2883166 | 25.23539
198 | Mo |  | 0.2826633 | 0.2600503 | 50.52631 | 27.0496 | 1.313278 | 0.2770101 | 33.31295
199 | DefectX |  | 0.6388191 | 0.4918342 | 1.189534 | 0.8406653 | 0.554254 | 0.5653266 | 1.035322
200 | DefectX | PtI | 0.6388191 | 0.4918342 | 1.189534 | 0.8406653 | 0.6838573 | 0.5653266 | 0.9658832
201 | DefectX | PtI | 0.6388191 | 0.4918342 | 1.189534 | 0.8406653 | 0.6167036 | 0.5653266 | 0.9658832
202 | DefectX | PtI | 0.6388191 | 0.4918342 | 1.189534 | 0.8406653 | 0.4903342 | 0.5653266 | 0.9658832
203 | DefectX | PtI | 0.6388191 | 0.4918342 | 1.189534 | 0.8406653 | 0.4309639 | 0.5653266 | 0.9658832
204 | PtI | DefectX | 0.6444724 | 0.4861809 | 1.189534 | 0.8406653 | 0.483829 | 0.5822864 | 0.9658832
205 | PtI | DefectX | 0.6501256 | 0.4748744 | 1.189534 | 0.7842822 | 0.8680093 | 0.6048995 | 0.9658832
206 | PtI | DefectX | 0.6670854 | 0.4635678 | 1.189534 | 0.7316807 | 2.151822 | 0.6275126 | 0.9658832
207 | PtI |  | 0.3222362 | 0.3165829 | 0.3180626 | 0.001 | 1.770621 | 0.3222362 | 0.001867914
208 | DefectX |  | 0.6388191 | 0.4918342 | 1.189534 | 0.8406653 | 0.554254 | 0.5653266 | 1.035322
209 | DefectX | PtII | 0.6670854 | 0.4579146 | 1.275051 | 0.7842822 | 3.31295 | 0.6218593 | 1.035322
210 | DefectX | PtII | 0.6953518 | 0.4409548 | 1.464971 | 0.517092 | 7.600372 | 0.6557789 | 1.035322
211 | DefectX | PtII | 0.7179648 | 0.423995 | 1.366716 | 0.4198707 | 12.32508 | 0.6840452 | 1.035322
212 | DefectX | PtII | 0.7405779 | 0.4126884 | 1.366716 | 0.3180626 | 16.87571 | 0.7123116 | 0.7316807
213 | PtII | DefectX | 1.017588 | 0.3957286 | 1.275051 | 0.001 | 22.38262 | 0.7349246 | 0.6826072
214 | PtII | DefectX | 1.051508 | 0.7914573 | 0.2768287 | 0.001 | 25.27444 | 0.9780151 | 0.003255089
215 | PtII | DefectX | 0.08479899 | 0.0678392 | 932.9304 | 706.7181 | 18.36149 | 0.07349246 | 1000
216 | PtII |  | 0.8875628 | 0.2487437 | 1.275051 | 0.7842822 | 1.109331 | 0.8762563 | 1.189534
217 | DefectX |  | 0.6388191 | 0.4918342 | 1.189534 | 0.8406653 | 0.554254 | 0.5653266 | 1.035322
218 | DefectX | Ti | 0.701005 | 0.4183417 | 2.072922 | 1.035322 | 12.76765 | 0.6840452 | 1.275051
219 | DefectX | Ti | 0.7236181 | 0.3844221 | 2.73644 | 1.109752 | 21.5768 | 0.4013819 | 1.57029
220 | DefectX | Ti | 0.7405779 | 0.361809 | 3.872039 | 1.366716 | 27.92378 | 0.3787688 | 1.804186
221 | DefectX | Ti | 0.1300251 | 0.09610553 | 932.9304 | 811.9845 | 27.1059 | 0.1130653 | 1000
222 | Ti | DefectX | 0.1130653 | 0.09610553 | 932.9304 | 615.0986 | 20.90308 | 0.1017588 | 932.9304
223 | Ti | DefectX | 0.1469849 | 0.1130653 | 615.0986 | 164.4676 | 21.39152 | 0.1356784 | 249.4508
224 | Ti | DefectX | 0.2035176 | 0.1582915 | 101.1638 | 20.49075 | 19.22326 | 0.1809045 | 43.97604
225 | Ti |  | 0.8479899 | 0.8366834 | 31.07866 | 14.48118 | 0.8641823 | 0.8423367 | 17.83431
226 | DefectX |  | 0.6388191 | 0.4918342 | 1.189534 | 0.8406653 | 0.554254 | 0.5653266 | 1.035322
227 | DefectX | Zn | 0.6557789 | 0.4692211 | 1.189534 | 0.7842822 | 1.119327 | 0.616206 | 0.9658832
228 | DefectX | Zn | 0.678392 | 0.4522613 | 1.189534 | 0.7316807 | 2.660085 | 0.6388191 | 0.9658832
229 | DefectX | Zn | 0.6953518 | 0.4409548 | 1.275051 | 0.5542665 | 4.601549 | 0.6614322 | 0.9658832
230 | DefectX | Zn | 0.7123116 | 0.4296482 | 1.189534 | 0.5542665 | 6.075621 | 0.6896985 | 0.7316807
231 | Zn | DefectX | 0.7292714 | 0.4126884 | 1.109752 | 0.4500558 | 8.400181 | 0.7123116 | 0.6826072
232 | Zn | DefectX | 0.7575377 | 0.3957286 | 1.035322 | 0.3409285 | 10.70015 | 0.7292714 | 0.7316807
233 | Zn | DefectX | 0.9497487 | 0.3731156 | 0.9011018 | 0.005291979 | 12.05161 | 0.7744975 | 0.517092
234 | Zn |  | 0.3335427 | 0.3278894 | 0.636825 | 0.1482021 | 1.757903 | 0.3278894 | 0.3409285
235 | Mo |  | 0.2826633 | 0.2600503 | 50.52631 | 27.0496 | 1.313278 | 0.2770101 | 33.31295
236 | Mo | PtI | 0.2883166 | 0.2713568 | 41.02658 | 23.54286 | 1.182137 | 0.2770101 | 33.31295
237 | Mo | PtI | 0.2883166 | 0.2713568 | 41.02658 | 23.54286 | 1.212585 | 0.2770101 | 33.31295
238 | Mo | PtI | 0.2883166 | 0.2713568 | 41.02658 | 23.54286 | 1.256548 | 0.2770101 | 33.31295
239 | Mo | PtI | 0.2883166 | 0.2713568 | 38.27494 | 23.54286 | 1.317744 | 0.2770101 | 33.31295
240 | PtI | Mo | 0.2883166 | 0.2713568 | 38.27494 | 23.54286 | 1.234981 | 0.2770101 | 31.07866
241 | PtI | Mo | 0.2883166 | 0.2713568 | 38.27494 | 21.96385 | 1.165156 | 0.2770101 | 31.07866
242 | PtI | Mo | 0.2883166 | 0.2713568 | 38.27494 | 21.96385 | 1.344144 | 0.2770101 | 31.07866
243 | PtI |  | 0.3222362 | 0.3165829 | 0.3180626 | 0.001 | 1.770621 | 0.3222362 | 0.001867914
244 | Mo |  | 0.2826633 | 0.2600503 | 50.52631 | 27.0496 | 1.313278 | 0.2770101 | 33.31295
245 | Mo | PtII | 0.2883166 | 0.2657035 | 43.97604 | 21.96385 | 1.169806 | 0.2770101 | 31.07866
246 | Mo | PtII | 0.2883166 | 0.2600503 | 50.52631 | 20.49075 | 1.996951 | 0.2770101 | 31.07866
247 | Mo | PtII | 0.2826633 | 0.2487437 | 62.22571 | 21.96385 | 3.186253 | 0.2770101 | 28.99423
248 | Mo | PtII | 0.2826633 | 0.254397 | 54.15871 | 20.49075 | 4.118015 | 0.2770101 | 28.99423
249 | PtII | Mo | 0.2826633 | 0.2430905 | 62.22571 | 17.83431 | 6.15855 | 0.2770101 | 25.23539
250 | PtII | Mo | 0.2826633 | 0.2430905 | 54.15871 | 15.52225 | 9.066671 | 0.2770101 | 21.96385
251 | PtII | Mo | 0.2883166 | 0.2600503 | 21.96385 | 6.747544 | 14.01577 | 0.2770101 | 14.48118
252 | PtII |  | 0.8875628 | 0.2487437 | 1.275051 | 0.7842822 | 1.109331 | 0.8762563 | 1.189534
253 | Mo |  | 0.2826633 | 0.2600503 | 50.52631 | 27.0496 | 1.313278 | 0.2770101 | 33.31295
254 | Mo | Ti | 0.2826633 | 0.2487437 | 66.6992 | 23.54286 | 2.155854 | 0.2770101 | 28.99423
255 | Mo | Ti | 0.2826633 | 0.2430905 | 66.6992 | 21.96385 | 3.353419 | 0.2770101 | 27.0496
256 | Mo | Ti | 0.2770101 | 0.2204774 | 108.4366 | 20.49075 | 5.845798 | 0.2713568 | 27.0496
257 | Mo | Ti | 0.2770101 | 0.2148241 | 108.4366 | 16.63817 | 8.057737 | 0.2713568 | 23.54286
258 | Ti | Mo | 0.2770101 | 0.2091709 | 94.37878 | 12.60383 | 10.3749 | 0.2657035 | 20.49075
259 | Ti | Mo | 0.2713568 | 0.2035176 | 76.63411 | 9.547716 | 12.25855 | 0.2657035 | 14.48118
260 | Ti | Mo | 0.2713568 | 0.2035176 | 43.97604 | 5.111433 | 13.25961 | 0.2374372 | 15.52225
261 | Ti |  | 0.8479899 | 0.8366834 | 31.07866 | 14.48118 | 0.8641823 | 0.8423367 | 17.83431
262 | Mo |  | 0.2826633 | 0.2600503 | 50.52631 | 27.0496 | 1.313278 | 0.2770101 | 33.31295
263 | Mo | Zn | 0.2883166 | 0.2713568 | 38.27494 | 21.96385 | 1.273046 | 0.2770101 | 31.07866
264 | Mo | Zn | 0.2883166 | 0.2657035 | 43.97604 | 21.96385 | 1.630087 | 0.2826633 | 27.0496
265 | Mo | Zn | 0.2939698 | 0.2770101 | 33.31295 | 19.11644 | 1.53887 | 0.2826633 | 25.23539
266 | Mo | Zn | 0.2939698 | 0.2770101 | 31.07866 | 17.83431 | 2.143608 | 0.2826633 | 25.23539
267 | Zn | Mo | 0.2939698 | 0.2826633 | 25.23539 | 15.52225 | 3.04767 | 0.2826633 | 23.54286
268 | Zn | Mo | 0.2996231 | 0.2826633 | 23.54286 | 11.7585 | 4.709868 | 0.2883166 | 16.63817
269 | Zn | Mo | 0.3052764 | 0.2883166 | 15.52225 | 6.747544 | 6.813021 | 0.2883166 | 12.60383
270 | Zn |  | 0.3335427 | 0.3278894 | 0.636825 | 0.1482021 | 1.757903 | 0.3278894 | 0.3409285
271 | PtI |  | 0.3222362 | 0.3165829 | 0.3180626 | 0.001 | 1.770621 | 0.3222362 | 0.001867914
272 | PtI | PtII | 0.8875628 | 0.8649497 | 0.9658832 | 0.5941134 | 1.867289 | 0.8762563 | 0.7842822
273 | PtI | PtII | 0.8875628 | 0.8649497 | 1.189534 | 0.7316807 | 1.027163 | 0.8762563 | 0.9011018
274 | PtI | PtII | 0.8875628 | 0.870603 | 1.189534 | 0.7842822 | 1.299284 | 0.8762563 | 0.9658832
275 | PtI | PtII | 0.8875628 | 0.870603 | 1.189534 | 0.9011018 | 0.7455366 | 0.8762563 | 1.035322
276 | PtII | PtI | 0.8875628 | 0.870603 | 1.275051 | 0.9011018 | 1.061928 | 0.8762563 | 1.109752
277 | PtII | PtI | 0.8875628 | 0.870603 | 1.275051 | 0.9658832 | 0.5958933 | 0.8762563 | 1.109752
278 | PtII | PtI | 0.8875628 | 0.870603 | 1.275051 | 0.9658832 | 0.6719574 | 0.8762563 | 1.109752
279 | PtII |  | 0.8875628 | 0.2487437 | 1.275051 | 0.7842822 | 1.109331 | 0.8762563 | 1.189534
280 | PtI |  | 0.3222362 | 0.3165829 | 0.3180626 | 0.001 | 1.770621 | 0.3222362 | 0.001867914
281 | PtI | Ti | 0.8479899 | 0.8366834 | 17.83431 | 8.907355 | 1.390851 | 0.8423367 | 10.23411
282 | PtI | Ti | 0.8479899 | 0.8366834 | 25.23539 | 12.60383 | 0.9107232 | 0.8423367 | 15.52225
283 | PtI | Ti | 0.8479899 | 0.8366834 | 38.27494 | 14.48118 | 0.9678242 | 0.8423367 | 14.48118
284 | PtI | Ti | 0.8479899 | 0.8366834 | 38.27494 | 14.48118 | 0.8036133 | 0.8423367 | 21.96385
285 | Ti | PtI | 0.8423367 | 0.8423367 | 38.27494 | 14.48118 | 0.447977 | 0.8423367 | 21.96385
286 | Ti | PtI | 0.8423367 | 0.8423367 | 38.27494 | 14.48118 | 0.261825 | 0.8423367 | 21.96385
287 | Ti | PtI | 0.8423367 | 0.8423367 | 38.27494 | 14.48118 | 0.2600766 | 0.8423367 | 20.49075
288 | Ti |  | 0.8479899 | 0.8366834 | 31.07866 | 14.48118 | 0.8641823 | 0.8423367 | 17.83431
289 | PtI |  | 0.3222362 | 0.3165829 | 0.3180626 | 0.001 | 1.770621 | 0.3222362 | 0.001867914
290 | PtI | Zn | 0.3278894 | 0.3278894 | 0.517092 | 0.1702769 | 0.7047118 | 0.3278894 | 0.3409285
291 | PtI | Zn | 0.3278894 | 0.3278894 | 0.517092 | 0.1702769 | 0.7047118 | 0.3278894 | 0.3409285
292 | PtI | Zn | 0.3335427 | 0.3278894 | 0.5941134 | 0.1825183 | 0.9850576 | 0.3278894 | 0.3654383
293 | PtI | Zn | 0.3335427 | 0.3278894 | 0.5941134 | 0.1956398 | 1.093386 | 0.3278894 | 0.3654383
294 | Zn | PtI | 0.3335427 | 0.3278894 | 0.5941134 | 0.1956398 | 1.21072 | 0.3278894 | 0.3654383
295 | Zn | PtI | 0.3335427 | 0.3278894 | 0.636825 | 0.1956398 | 1.273529 | 0.3278894 | 0.3654383
296 | Zn | PtI | 0.3335427 | 0.3278894 | 0.636825 | 0.1956398 | 1.324913 | 0.3278894 | 0.3654383
297 | Zn |  | 0.3335427 | 0.3278894 | 0.636825 | 0.1482021 | 1.757903 | 0.3278894 | 0.3409285
298 | PtII |  | 0.8875628 | 0.2487437 | 1.275051 | 0.7842822 | 1.109331 | 0.8762563 | 1.189534
299 | PtII | Ti | 0.870603 | 0.8536432 | 3.370064 | 2.221947 | 1.887977 | 0.8649497 | 2.552908
300 | PtII | Ti | 0.8649497 | 0.8479899 | 5.478901 | 3.872039 | 2.033243 | 0.8536432 | 4.768612
301 | PtII | Ti | 0.8592965 | 0.8479899 | 8.907355 | 5.111433 | 1.834 | 0.8536432 | 5.872787
302 | PtII | Ti | 0.8536432 | 0.8423367 | 10.96986 | 6.747544 | 1.234817 | 0.8479899 | 8.309942
303 | Ti | PtII | 0.8536432 | 0.8423367 | 16.63817 | 8.309942 | 1.684071 | 0.8479899 | 9.547716
304 | Ti | PtII | 0.8479899 | 0.8423367 | 23.54286 | 11.7585 | 1.288267 | 0.8423367 | 15.52225
305 | Ti | PtII | 0.8479899 | 0.8366834 | 27.0496 | 11.7585 | 1.230935 | 0.8423367 | 15.52225
306 | Ti |  | 0.8479899 | 0.8366834 | 31.07866 | 14.48118 | 0.8641823 | 0.8423367 | 17.83431
307 | PtII |  | 0.8875628 | 0.2487437 | 1.275051 | 0.7842822 | 1.109331 | 0.8762563 | 1.189534
308 | PtII | Zn | 0.8875628 | 0.8592965 | 1.189534 | 0.5941134 | 2.538778 | 0.8762563 | 0.7842822
309 | PtII | Zn | 0.8875628 | 0.8536432 | 1.035322 | 0.4500558 | 3.419801 | 0.870603 | 0.636825
310 | PtII | Zn | 0.8819095 | 0.8479899 | 0.9011018 | 0.3654383 | 4.058688 | 0.8649497 | 0.5542665
311 | PtII | Zn | 0.8819095 | 0.2996231 | 0.9658832 | 0.2768287 | 4.456192 | 0.8592965 | 0.4824109
312 | Zn | PtII | 0.870603 | 0.3052764 | 0.9011018 | 0.2582619 | 4.2327 | 0.8479899 | 0.5542665
313 | Zn | PtII | 0.8649497 | 0.3109296 | 0.9658832 | 0.1382622 | 3.795011 | 0.8366834 | 0.5941134
314 | Zn | PtII | 0.8479899 | 0.3222362 | 0.7842822 | 0.06010277 | 2.99146 | 0.3222362 | 0.3409285
315 | Zn |  | 0.3335427 | 0.3278894 | 0.636825 | 0.1482021 | 1.757903 | 0.3278894 | 0.3409285
316 | Ti |  | 0.8479899 | 0.8366834 | 31.07866 | 14.48118 | 0.8641823 | 0.8423367 | 17.83431
317 | Ti | Zn | 0.8479899 | 0.8366834 | 17.83431 | 8.907355 | 1.912491 | 0.8423367 | 10.23411
318 | Ti | Zn | 0.8479899 | 0.8310302 | 10.96986 | 6.294989 | 3.023794 | 0.8366834 | 7.752597
319 | Ti | Zn | 0.8479899 | 0.8310302 | 8.309942 | 4.150405 | 4.357133 | 0.8366834 | 5.872787
320 | Ti | Zn | 0.8479899 | 0.8253769 | 5.872787 | 2.933166 | 5.748257 | 0.8310302 | 4.448783
321 | Zn | Ti | 0.2487437 | 0.2035176 | 15.52225 | 3.612343 | 3.773743 | 0.2374372 | 5.478901
322 | Zn | Ti | 0.8310302 | 0.2600503 | 4.448783 | 1.804186 | 5.117871 | 0.2657035 | 2.933166
323 | Zn | Ti | 0.8366834 | 0.2939698 | 1.933892 | 0.9011018 | 5.165438 | 0.8197236 | 1.366716
324 | Zn |  | 0.3335427 | 0.3278894 | 0.636825 | 0.1482021 | 1.757903 | 0.3278894 | 0.3409285